## Sheet1
P (W) | v (mm/s) | h (mu m) | sample | density | round | bur | std_density_predicted | density_predicted
328 | 688 | 107 | BS0b | 91.71 | 0 | 73616 | 0
251 | 327 | 95 | BS1b | 98.53 | 0 | 31065 | 0
379 | 137 | 73 | BS2a | 96.91 | 0 | 10001 | 0
187 | 637 | 50 | BS3b | 92.77 | 0 | 31850 | 0
124 | 509 | 67 | BS4b | 91.89 | 0 | 34103 | 0
254 | 120 | 109 | BS5a | 99.97 | 0 | 13080 | 0
182 | 145 | 115 | BS8a | 96.79 | 0 | 16675 | 0
220 | 725 | 113 | BS9a, BS9b, BS9c | 89.74 | 0 | 81925 | 0
407 | 263 | 123 | BS14 | 93.2 | 0 | 32440.7232 | 0
269 | 253 | 123 | BS16a | 95.83 | 1 | 31216.73 | 1.126224 | 98.85725
267 | 219 | 97 | BS17a | 98.01 | 1 | 21201.89 | 0.7531081 | 99.82459
274 | 317 | 123 | BS18a | 98.53 | 1 | 39157.09 | 1.233044 | 97.95159
267 | 190 | 80 | BS19a | 99.35 | 1 | 15303.82 | 1.070223 | 100.0667
258 | 203 | 123 | BS20a | 97.66 | 1 | 25073.54 | 0.9374311 | 99.31147