## Sheet1
| P (W) | v (mm/s) | h (mu m) | dens
0 | 328 | 688 | 107 | 92
1 | 328 | 688 | 107 | 91.71
2 | 328 | 688 | 107 | 91.5
3 | 251 | 327 | 95 | 98.73
4 | 251 | 327 | 95 | 98.53
5 | 251 | 327 | 95 | 98.33
6 | 379 | 137 | 73 | 97.21
7 | 379 | 137 | 73 | 96.91
8 | 379 | 137 | 73 | 96.31
9 | 187 | 637 | 50 | 92.77
10 | 187 | 637 | 50 | 93
11 | 187 | 637 | 50 | 92.5
12 | 124 | 509 | 67 | 91.89
13 | 124 | 509 | 67 | 92
14 | 124 | 509 | 67 | 91.8